## Passing Compositions
Grade ID | Grade | C (min) | C (max) | Mn (min) | Mn (max) | P (min) | P (max) | S (min) | S (max) | Si (min) | Si (max)
aa | 2879 | 0 | 0.08 | 0.4 | 0.6 | 0 | 0.025 | 0 | 0.025 | 0 | 0.03
ab | EQ | 0 | 0.08 | 0.4 | 0.6 | 0 | 0.025 | 0 | 0.025 | 0 | 0.03
ac | CAQ | 0 | 0.07 | 0 | 0.5 | 0 | 0.035 | 0 | 0.035 | 0 | 0.05
ad | 1006 | 0 | 0.06 | 0.25 | 0.4 | 0 | 0.035 | 0 | 0.035 | 0 | 0.3
ae | 1008DQ | 0 | 0.07 | 0.3 | 0.45 | 0 | 0.04 | 0 | 0.04 | 0 | 0.2
af | 1008 | 0 | 0.08 | 0.3 | 0.45 | 0 | 0.04 | 0 | 0.04 | 0 | 0.2
ag | 1008IBR | 0 | 0.1 | 0.3 | 0.5 | 0 | 0.035 | 0 | 0.035 | 0 | 0.25
ah | 1008B | 0 | 0.08 | 0.3 | 0.45 | 0 | 0.04 | 0 | 0.04 | 0 | 0.2
ai | 1010 | 0.08 | 0.13 | 0.3 | 0.5 | 0 | 0.04 | 0 | 0.04 | 0 | 0.2
aj | 1010IBR | 0.08 | 0.13 | 0.3 | 0.6 | 0 | 0.035 | 0 | 0.035 | 0 | 0.2
ak | 1010W | 0.08 | 0.12 | 0.75 | 0.9 | 0 | 0.04 | 0 | 0.04 | 0 | 0.3
al | 7887 | 0 | 0.13 | 0.3 | 0.6 | 0 | 0.05 | 0 | 0.05 | 0 | 0.35
am | CHQ1010 | 0.08 | 0.13 | 0.3 | 0.6 | 0 | 0.03 | 0 | 0.035 | 0 | 0.1
an | CHQ1018 | 0.15 | 0.2 | 0.6 | 0.9 | 0 | 0.03 | 0 | 0.035 | 0 | 0.1
ao | 1012S | 0.1 | 0.15 | 0.5 | 0.8 | 0 | 0.035 | 0 | 0.035 | 0 | 0.2
ap | 1015 | 0.13 | 0.17 | 0.3 | 0.6 | 0 | 0.04 | 0 | 0.04 | 0 | 0.3
aq | 1015IBR | 0.13 | 0.17 | 0.3 | 0.6 | 0 | 0.035 | 0 | 0.035 | 0 | 0.3
ar | 1015S | 0.13 | 0.18 | 0.5 | 0.8 | 0 | 0.03 | 0 | 0.03 | 0 | 0.35
as | 1016 | 0.13 | 0.18 | 0.6 | 0.9 | 0 | 0.04 | 0 | 0.04 | 0 | 0.35
at | 1018 | 0.15 | 0.2 | 0.6 | 0.9 | 0 | 0.04 | 0 | 0.04 | 0 | 0.3
au | 1018AL | 0.15 | 0.2 | 0.6 | 0.9 | 0 | 0.04 | 0 | 0.04 | 0 | 0.3
av | 1018IBR | 0.15 | 0.2 | 0.6 | 0.9 | 0 | 0.035 | 0 | 0.035 | 0 | 0.3
aw | 1019IBR | 0.15 | 0.2 | 0.9 | 1.1 | 0 | 0.035 | 0 | 0.035 | 0 | 0.35
ax | 1020 | 0.18 | 0.22 | 0.3 | 0.6 | 0 | 0.04 | 0 | 0.04 | 0 | 0.35
ay | 1020IBR | 0.18 | 0.22 | 0.3 | 0.6 | 0 | 0.035 | 0 | 0.035 | 0 | 0.35
az | 2830 | 0.13 | 0.22 | 0.4 | 1.5 | 0 | 0.045 | 0 | 0.045 | 0 | 0.4
ba | 2830M | 0.13 | 0.22 | 0.4 | 1.5 | 0 | 0.05 | 0 | 0.05 | 0 | 0.4
bb | 2830Cu | 0.12 | 0.23 | 0.3 | 1.5 | 0 | 0.045 | 0 | 0.045 | 0 | 0.4
bc | 2831 | 0.14 | 0.25 | 0.45 | 1.25 | 0 | 0.055 | 0 | 0.055 | 0 | 0.5
bd | C18HMN | 0.15 | 0.2 | 1.15 | 1.4 | 0 | 0.04 | 0 | 0.04 | 0.15 | 0.35
be | C20HMNB | 0.17 | 0.22 | 1.15 | 1.45 | 0 | 0.045 | 0 | 0.045 | 0.15 | 0.3
bf | 1786 | 0.29 | 0.29 | 0 | 1.3 | 0 | 0.06 | 0 | 0.06 | 0 | 0.4
bg | 1786 Cr | 0.12 | 0.3 | 0 | 1.2 | 0 | 0.05 | 0 | 0.05 | 0 | 0.4
bh | EQCR | 0.27 | 0.31 | 1.3 | 1.6 | 0 | 0.04 | 0 | 0.04 | 0.1 | 0.25
bi | DCRM | 0 | 0.18 | 0.8 | 1.1 | 0 | 0.04 | 0 | 0.04 | 0.15 | 0.35
bj | DHSCRM | 0.19 | 0.22 | 0.8 | 1.1 | 0 | 0.04 | 0 | 0.04 | 0.15 | 0.35
bk | PRG | 0.14 | 0.2 | 0.5 | 0.9 | 0 | 0.045 | 0 | 0.045 | 0 | 0.35
bl | 1524S | 0.16 | 0.21 | 1.35 | 1.65 | 0 | 0.04 | 0 | 0.04 | 0.15 | 0.35
bm | C20MMn | 0.17 | 0.22 | 0.65 | 1 | 0 | 0.04 | 0 | 0.04 | 0.15 | 0.35
bn | C20MMnC | 0.17 | 0.23 | 0.6 | 1 | 0 | 0.04 | 0 | 0.04 | 0.15 | 0.35
bo | C20MMnC* | 0.17 | 0.23 | 0.6 | 1 | 0 | 0.04 | 0 | 0.04 | 0.15 | 0.35
bp | 1023S | 0.2 | 0.25 | 0.8 | 1.1 | 0 | 0.04 | 0 | 0.04 | 0.15 | 0.35
bq | 1023S | 0.2 | 0.25 | 0.8 | 1.1 | 0 | 0.04 | 0 | 0.04 | 0.15 | 0.35
br | 1025S | 0.21 | 0.27 | 0.6 | 0.9 | 0 | 0.04 | 0 | 0.04 | 0.15 | 0.35
bs | A105 | 0.18 | 0.23 | 0.9 | 1.2 | 0 | 0.035 | 0 | 0.035 | 0.15 | 0.35
bt | Fe5OO | 0 | 0.29 | 0 | 1.3 | 0 | 0.055 | 0 | .0.055 | 0 | 0.35
bu | Fe55O | 0 | 0.29 | 0 | 1.3 | 0 | 0.055 | 0 | .0.055 | 0 | 0.35
bv | Fe500D | 0 | 0.25 | 0 | 1.2 | 0 | 0.04 | 0 | 0.04 | 0 | 0.35
bw | Fe525 | 0 | 0.29 | 0 | 1.3 | 0 | 0.055 | 0 | .0.055 | 0 | 0.35
bx | Fe525D | 0 | 0.25 | 0 | 1.2 | 0 | 0.04 | 0 | 0.04 | 0 | 0.35
by | Fe550D | 0 | 0.25 | 0 | 1.2 | 0 | 0.04 | 0 | 0.04 | 0 | 0.35
bz | FE550N | 0 | 0.25 | 0 | 1.2 | 0 | 0.04 | 0 | 0.04 | 0 | 0.35
ca | Fe550DM | 0 | 0.25 | 0 | 1.2 | 0 | 0.04 | 0 | 0.04 | 0 | 0.35
cb | 27C15 | 0.25 | 0.3 | 1.4 | 1.4 | 0 | 0.035 | 0 | 0.035 | 0.15 | 0.35
cc | 1029S | 0.23 | 0.28 | 0.7 | 0.9 | 0 | 0.04 | 0 | 0.04 | 0.15 | 0.35
cd | 1030 | 0.28 | 0.34 | 0.6 | 0.9 | 0 | 0.03 | 0 | 0.03 | 0.15 | 0.35
ce | 31CrV3 | 0.28 | 0.35 | 0.5 | 0.8 | 0 | 0.04 | 0 | 0.04 | 0.2 | 0.4
cf | 37C15 | 0.32 | 0.42 | 1.4 | 1.7 | 0 | 0.035 | 0 | 0.035 | 0.15 | 0.35
cg | 35C8 | 0.33 | 0.38 | 0.6 | 0.9 | 0 | 0.04 | 0 | 0.035 | 0.15 | 0.35
ch | En15B | 0.35 | 0.4 | 1.1 | 1.3 | 0 | 0.04 | 0 | 0.035 | 0.05 | 0.35
ci | 1541 | 0.36 | 0.44 | 1.35 | 1.65 | 0 | 0.04 | 0 | 0.035 | 0.25 | 0.35
cj | 1541S | 0.4 | 0.44 | 1.35 | 1.65 | 0 | 0.04 | 0 | 0.035 | 0.15 | 0.35
ck | En8 | 0.39 | 0.45 | 0.6 | 1 | 0 | 0.04 | 0 | 0.04 | 0.05 | 0.35
cl | En8D | 0.41 | 0.45 | 0.7 | 0.9 | 0 | 0.04 | 0 | 0.04 | 0.05 | 0.35
cm | En8DCR | 0.4 | 0.45 | 0.7 | 0.9 | 0 | 0.04 | 0 | 0.04 | 0.1 | 0.35
cn | EN8DS | 0.4 | 0.45 | 0.7 | 0.9 | 0 | 0.045 | 0 | 0.045 | 0.15 | 0.35
co | CLASS4 | 0.4 | 0.5 | 0.6 | 0.9 | 0 | 0.04 | 0 | 0.04 | 0.15 | 0.35
cp | CK45 | 0.43 | 0.48 | 0.6 | 0.8 | 0 | 0.035 | 0 | 0.035 | 0.15 | 0.35
cq | CK45CR | 0.44 | 0.48 | 0.7 | 0.9 | 0 | 0.04 | 0 | 0.04 | 0.15 | 0.35
cr | CK45CR2 | 0.46 | 0.5 | 0.7 | 1 | 0 | 0.04 | 0 | 0.04 | 0.15 | 0.35
cs | 1049 | 0.47 | 0.51 | 0.6 | 0.9 | 0 | 0.04 | 0 | 0.04 | 0.15 | 0.35
ct | En9 | 0.5 | 0.6 | 0.6 | 0.8 | 0 | 0.04 | 0 | 0.04 | 0.05 | 0.35
cu | SWRH62A | 0.6 | 0.65 | 0.4 | 0.55 | 0 | 0.03 | 0 | 0.03 | 0.15 | 0.3
cv | C70 | 0.65 | 0.75 | 0.6 | 0.9 | 0 | 0.04 | 0 | 0.04 | 0.15 | 0.35
cw | 16MnCr5 | 0.14 | 0.19 | 1 | 1.3 | 0 | 0.035 | 0 | 0.035 | 0.15 | 0.35
cx | SUP9 | 0.52 | 0.6 | 0.65 | 0.95 | 0 | 0.035 | 0 | 0.035 | 0.15 | 0.35
cy | SUP11A | 0.58 | 0.65 | 0.7 | 1 | 0 | 0.035 | 0 | 0.035 | 0.15 | 0.35
cz | SUP10 | 0.5 | 0.55 | 0.65 | 0.95 | 0 | 0.035 | 0 | 0.035 | 0.15 | 0.35
da | 41Cr4 | 0.38 | 0.44 | 0.6 | 0.9 | 0 | 0.035 | 0 | 0.03 | 0.15 | 0.35
db | 40Cr4 | 0.35 | 0.37 | 0.6 | 0.9 | 0 | 0.035 | 0 | 0.03 | 0.15 | 0.35
dc | 20MnCr5 | 0.17 | 0.22 | 1.1 | 1.4 | 0 | 0.035 | 0 | 0.035 | 0.15 | 0.35
dd | 1524Cr | 0.23 | 0.28 | 1.35 | 1.65 | 0 | 0.04 | 0 | 0.04 | 0.15 | 0.35
de | HCTBQ | 0.68 | 0.72 | 0.5 | 0.6 | 0 | 0.02 | 0 | 0.02 | 0.15 | 0.3
df | HCCR | 0.76 | 0.8 | 0.5 | 0.8 | 0 | 0.035 | 0 | 0.035 | 0.15 | 0.3
dg | SWRH82B | 0.8 | 0.84 | 0.65 | 0.75 | 0 | 0.025 | 0 | 0.025 | 0.15 | 0.25
dh | HC82 | 0.81 | 0.81-0.85 | 0.55 | 0.8 | 0 | 0.035 | 0 | 0.035 | 0.15 | 0.3
di | HC78 | 0.76 | 0.8 | 0.55 | 0.8 | 0 | 0.035 | 0 | 0.035 | 0.15 | 0.3
dj | HC72Cr | 0.71 | 0.75 | 0.6 | 0.8 | 0 | 0.035 | 0 | 0.035 | 0.15 | 0.3
dk | HC72 | 0.71 | 0.75 | 0.55 | 0.8 | 0 | 0.035 | 0 | 0.035 | 0.15 | 0.3
dl | HC70 | 0.68 | 0.72 | 0.5 | 0.6 | 0 | 0.02 | 0 | 0.02 | 0.15 | 0.3
dm | HC68 | 0.66 | 0.7 | 0.55 | 0.8 | 0 | 0.035 | 0 | 0.035 | 0.15 | 0.3
dn | HC62 | 0.61 | 0.65 | 0.55 | 0.8 | 0 | 0.035 | 0 | 0.035 | 0.15 | 0.3
do | HC58 | 0.56 | 0.6 | 0.55 | 0.8 | 0 | 0.035 | 0 | 0.035 | 0.15 | 0.3
dp | HC52 | 0.51 | 0.55 | 0.55 | 0.8 | 0 | 0.035 | 0 | 0.035 | 0.15 | 0.3
dq | 55Si7 | 0.5 | 0.6 | 0.8 | 1 | 0 | 0.04 | 0 | 0.04 | 1.5 | 2
dr | 55Si7RH | 0.5 | 0.6 | 0.8 | 1 | 0 | 0.03 | 0 | 0.03 | 1.5 | 2
ds | 60Si7 | 0.55 | 0.65 | 0.8 | 1 | 0 | 0.04 | 0 | 0.04 | 1.5 | 2
dt | 65Si7 | 0.6 | 0.7 | 0.8 | 1 | 0 | 0.04 | 0 | 0.04 | 1.5 | 2
du | MSP | 0 | 0.13 | 0.25 | 0.9 | 0 | 0.05 | 0 | 0.05 | 0 | 0.35
dv | MSR | 0 | 0.29 | 0 | 1.3 | 0 | 0.055 | 0 | 0.055 | 0 | 0.5
dw | MSRS | 0 | 0.3 | 0 | 1.7 | 0 | 0.06 | 0 | 0.06 | 0 | 0.5
dx | WTR | 0 | 0.29 | 0 | 1.3 | 0 | 0.06 | 0 | 0.06 | 0 | 0.4
dy | MC45CG | 0.39 | 0.5 | 0.5 | 1.1 | 0 | 0.045 | 0 | 0.045 | 0 | 0.4
dz | 10B21 | 0.18 | 0.23 | 0.8 | 1.2 | 0 | 0.03 | 0 | 0.03 | 0.05 | 0.15
ea | 15B25 | 0.23 | 0.28 | 0.9 | 1.3 | 0 | 0.03 | 0 | 0.03 | 0.05 | 0.15
eb | 15B41 | 0.36 | 0.41 | 1.35 | 1.65 | 0 | 0.03 | 0 | 0.03 | 0 | 0.35
ec | CO2 | 0.06 | 0.08 | 1.4 | 1.55 | 0 | 0.025 | 0 | 0.025 | 0.8 | 0.95
ed | FE500EQR | 0.21 | 0.25 | 1.1 | 1.3 | 0 | 0.04 | 0 | 0.04 | 0.2 | 0.35

## SMS-1 Lab Report
ID | C | Mn | P | S | Si
1 | 0.21 | 1 | 0.032 | 0.021 | 0.2
2 | 0.21 | 1.03 | 0.032 | 0.019 | 0.173
3 | 0.27 | 1.05 | 0.036 | 0.023 | 0.156
4 | 0.19 | 1.08 | 0.037 | 0.033 | 0.284
5 | 0.2 | 0.96 | 0.03 | 0.022 | 0.281
6 | 0.22 | 1.22 | 0.034 | 0.012 | 0.295
7 | 0.25 | 1.35 | 0.037 | 0.011 | 0.301
8 | 0.22 | 1.1 | 0.041 | 0.008 | 0.192
9 | 0.19 | 0.9 | 0.02 | 0.019 | 0.272
10 | 0.22 | 1.04 | 0.025 | 0.02 | 0.255
11 | 0.2 | 0.78 | 0.03 | 0.029 | 0.181
12 | 0.17 | 1.05 | 0.042 | 0.029 | 0.161
13 | 0.2 | 0.98 | 0.042 | 0.028 | 0.139
14 | 0.21 | 1.09 | 0.027 | 0.011 | 0.156
15 | 0.21 | 1.08 | 0.036 | 0.025 | 0.176
16 | 0.21 | 1.09 | 0.032 | 0.013 | 0.166
17 | 0.22 | 1.4 | 0.036 | 0.017 | 0.426
18 | 0.23 | 1.41 | 0.035 | 0.016 | 0.424
19 | 0.23 | 1.45 | 0.036 | 0.017 | 0.428
20 | 0.2 | 1.08 | 0.043 | 0.023 | 0.231
21 | 0.22 | 1.12 | 0.024 | 0.015 | 0.292
22 | 0.33 | 1.47 | 0.033 | 0.004 | 0.313
23 | 0.19 | 1.04 | 0.041 | 0.014 | 0.21
24 | 0.24 | 1.06 | 0.042 | 0.008 | 0.203
25 | 0.19 | 1.01 | 0.02 | 0.018 | 0.215
26 | 0.18 | 1.06 | 0.049 | 0.033 | 0.166
27 | 0.25 | 1.54 | 0.035 | 0.01 | 0.317
28 | 0.23 | 0.99 | 0.025 | 0.019 | 0.206
29 | 0.21 | 0.99 | 0.028 | 0.025 | 0.175
30 | 0.23 | 1.09 | 0.03 | 0.026 | 0.231
31 | 0.28 | 1.5 | 0.027 | 0.015 | 0.338
32 | 0.22 | 1.04 | 0.037 | 0.016 | 0.211
33 | 0.19 | 0.91 | 0.027 | 0.032 | 0.172
34 | 0.16 | 0.72 | 0.027 | 0.013 | 0.211
35 | 0.21 | 0.99 | 0.027 | 0.017 | 0.204
36 | 0.25 | 1.08 | 0.027 | 0.019 | 0.255
37 | 0.22 | 1.54 | 0.037 | 0.013 | 0.296
38 | 0.24 | 1.09 | 0.031 | 0.019 | 0.21
39 | 0.17 | 1.18 | 0.041 | 0.013 | 0.263
40 | 0.17 | 1.18 | 0.041 | 0.013 | 0.263
41 | 0.25 | 1.05 | 0.03 | 0.014 | 0.321
42 | 0.15 | 0.59 | 0.033 | 0.029 | 0.2
43 | 0.21 | 1.05 | 0.025 | 0.02 | 0.187
44 | 0.22 | 1.04 | 0.037 | 0.016 | 0.211
45 | 0.16 | 0.72 | 0.027 | 0.013 | 0.211
46 | 0.22 | 1 | 0.033 | 0.023 | 0.17
47 | 0.21 | 1 | 0.024 | 0.022 | 0.176
48 | 0.18 | 0.92 | 0.037 | 0.021 | 0.242
49 | 0.17 | 0.71 | 0.028 | 0.032 | 0.25
50 | 0.22 | 1.08 | 0.027 | 0.013 | 0.216
51 | 0.18 | 0.94 | 0.034 | 0.029 | 0.132
52 | 0.22 | 1.03 | 0.02 | 0.015 | 0.196
53 | 0.16 | 0.7 | 0.012 | 0.008 | 0.217
54 | 0.21 | 0.98 | 0.038 | 0.022 | 0.17
55 | 0.23 | 1 | 0.035 | 0.017 | 0.183
56 | 0.17 | 0.68 | 0.022 | 0.017 | 0.201
57 | 0.22 | 1.07 | 0.026 | 0.02 | 0.25
58 | 0.22 | 1.03 | 0.047 | 0.027 | 0.267
59 | 0.25 | 1.09 | 0.032 | 0.024 | 0.283
60 | 0.24 | 1.1 | 0.029 | 0.02 | 0.192
61 | 0.22 | 1.05 | 0.04 | 0.035 | 0.214
62 | 0.16 | 0.73 | 0.044 | 0.029 | 0.204
63 | 0.26 | 1.04 | 0.021 | 0.017 | 0.207
64 | 0.25 | 1.06 | 0.025 | 0.019 | 0.203
65 | 0.16 | 0.73 | 0.044 | 0.029 | 0.204
66 | 0.22 | 1.02 | 0.029 | 0.025 | 0.203
67 | 0.16 | 0.52 | 0.023 | 0.027 | 0.163
68 | 0.15 | 0.56 | 0.026 | 0.027 | 0.14
69 | 0.23 | 1.15 | 0.017 | 0.015 | 0.247
70 | 0.13 | 0.62 | 0.021 | 0.027 | 0.207
71 | 0.21 | 1.08 | 0.037 | 0.024 | 0.27
72 | 0.23 | 1.08 | 0.042 | 0.025 | 0.197
73 | 0.2 | 1 | 0.023 | 0.016 | 0.18
74 | 0.17 | 0.52 | 0.026 | 0.027 | 0.165
75 | 0.17 | 0.52 | 0.026 | 0.027 | 0.165
76 | 0.17 | 0.93 | 0.024 | 0.024 | 0.192
77 | 0.23 | 1.03 | 0.025 | 0.024 | 0.175
78 | 0.19 | 0.61 | 0.013 | 0.026 | 0.197
79 | 0.2 | 0.96 | 0.027 | 0.026 | 0.175
80 | 0.2 | 1.02 | 0.026 | 0.018 | 0.162
81 | 0.18 | 0.97 | 0.032 | 0.028 | 0.264
82 | 0.25 | 1.06 | 0.034 | 0.027 | 0.259
83 | 0.16 | 0.6 | 0.017 | 0.027 | 0.234
84 | 0.2 | 0.93 | 0.034 | 0.025 | 0.192
85 | 0.17 | 0.76 | 0.033 | 0.028 | 0.201